## Early Testing
All data on this sheet is from early test, where the method used was not accurate
I would not recommend using any of the data on this sheet
Load (N) | Torque | Angle (deg) | Angle (rad) | Predicted Stiffnes (N/rad)
0 | 0 | 0 | 0 | 0
5.5 | 0.165 | 0.8 | 0.01396263 | 11.81725
10 | 0.3 | 1.2 | 0.02094395 | 14.32394
30 | 0.9 | 4.8 | 0.0837758 | 10.74296
Load (N) | Torque | Angle (deg) | Angle (rad) | Predicted Stiffnes (N/rad) | Zero Change | Angle with zero change
0 | 0 | 0 | 0 | 0
5.5 | 0.165 | 0.5 | 0.008726646 | 18.90761 | 0 | 0.008726646
10 | 0.3 | 1 | 0.01745329 | 17.18873 | 0 | 0.01745329
15 | 0.45 | 1.5 | 0.02617994 | 17.18873 | 0 | 0.02617994
20 | 0.6 | 1.9 | 0.03316126 | 18.0934 | 0.1 | 0.03141593
25 | 0.75 | 2.6 | 0.04537856 | 16.52763 | 0.2 | 0.0418879
30 | 0.9 | 3.4 | 0.05934119 | 15.16653 | 0.3 | 0.05410521
35 | 1.05 | 3.9 | 0.06806784 | 15.42579 | 0.4 | 0.06108652
40 | 1.2 | 4.7 | 0.08203047 | 14.62871 | 0.3 | 0.07679449
45 | 1.35 | 5 | 0.08726646 | 15.46986 | 0.5 | 0.07853982
50 | 1.5 | 5.7 | 0.09948377 | 15.07784 | 0.5 | 0.09075712
70 | 2.1 | 7.5 | 0.1308997 | 16.04282 | 0.5 | 0.122173
100 | 3 | 11 | 0.1919862 | 15.62612 | 1 | 0.1745329
Average Stiffness
16.27865
Load (N) | Torque | Angle (deg) | Angle (rad) | Predicted Stiffnes (N/rad) | Zero Change | Angle with zero change
5.5 | 0.165 | 0.7 | 0.0122173 | 13.50543 | 0 | 0.0122173
10 | 0.3 | 1.1 | 0.01919862 | 15.62612 | 0 | 0.01919862
15 | 0.45 | 1.8 | 0.03141593 | 14.32394 | 0 | 0.03141593
20 | 0.6 | 2.4 | 0.0418879 | 14.32394 | 0.1 | 0.04014257
25 | 0.75 | 3.2 | 0.05585054 | 13.4287 | 0.3 | 0.05061455
30 | 0.9 | 3.8 | 0.06632251 | 13.57005 | 0.3 | 0.06108652
35 | 1.05 | 5 | 0.08726646 | 12.03211 | 0.4 | 0.08028515
40 | 1.2 | 5.6 | 0.09773844 | 12.27767 | 0.3 | 0.09250245
45 | 1.35 | 6.4 | 0.1117011 | 12.08583 | 0.6 | 0.1012291
50 | 1.5 | 7 | 0.122173 | 12.27767 | 0.3 | 0.1169371
Average Stiffness
13.34515
--------- Data from below here includes temperature and a filter on the sensor ----------
Temp | 30
Load (N) | Torque | Angle (deg) | Angle (rad) | Predicted Stiffnes (N/rad) | Zero Change | Angle with zero change
5.5 | 0.165 | 0.3 | 0.005235988 | 31.51268 | 0 | 0.005235988
10 | 0.3 | 0.8 | 0.01396263 | 21.48592 | 0 | 0.01396263
15 | 0.45 | 1.3 | 0.02268928 | 19.83315 | 0 | 0.02268928
20 | 0.6 | 1.7 | 0.0296706 | 20.22204 | 0 | 0.0296706
25 | 0.75 | 2.3 | 0.04014257 | 18.68341 | 0 | 0.04014257
30 | 0.9 | 2.9 | 0.05061455 | 17.78145 | 0.2 | 0.04712389
35 | 1.05 | 3.4 | 0.05934119 | 17.69428 | 0.3 | 0.05410521
40 | 1.2 | 3.7 | 0.06457718 | 18.58241 | 0.3 | 0.05934119
45 | 1.35 | 4.6 | 0.08028515 | 16.81507 | 0.4 | 0.07330383
50 | 1.5 | 5.7 | 0.09948377 | 15.07784 | 0.5 | 0.09075712
60 | 1.8 | 7 | 0.122173 | 14.7332 | 0.7 | 0.1099557
70 | 2.1 | 8.6 | 0.1500983 | 13.99083 | 0.7 | 0.137881
80 | 2.4 | 10 | 0.1745329 | 13.75099 | 1 | 0.1570796
Temp | 24
Load (N) | Torque | Angle (deg) | Angle (rad) | Predicted Stiffnes (N/rad) | Zero Change | Angle with zero change
5.5 | 0.165 | 0.4 | 0.006981317 | 23.63451 | 0 | 0.006981317
10 | 0.3 | 0.7 | 0.0122173 | 24.55533 | 0 | 0.0122173
15 | 0.45 | 1.1 | 0.01919862 | 23.43918 | 0 | 0.01919862
20 | 0.6 | 1.65 | 0.02879793 | 20.83483 | 0 | 0.02879793
25 | 0.75 | 2.1 | 0.03665191 | 20.46278 | 0 | 0.03665191
30 | 0.9 | 2.8 | 0.04886922 | 18.4165 | -0.5 | 0.05759587
35 | 1.05 | 3.45 | 0.06021386 | 17.43785 | 0.1 | 0.05846853
40 | 1.2 | 4.2 | 0.07330383 | 16.37022 | 0.2 | 0.06981317
45 | 1.35 | 5 | 0.08726646 | 15.46986 | 0.2 | 0.0837758
Temp | 22
Load (N) | Torque | Angle (deg) | Angle (rad) | Predicted Stiffnes (N/rad) | Zero Change | Angle with zero change
5.5 | 0.165 | 0.3 | 0.005235988 | 31.51268 | 0 | 0.005235988
10 | 0.3 | 0.7 | 0.0122173 | 24.55533 | 0 | 0.0122173
15 | 0.45 | 1.15 | 0.02007129 | 22.42009 | 0 | 0.02007129
20 | 0.6 | 1.55 | 0.0270526 | 22.17901 | 0 | 0.0270526
25 | 0.75 | 2 | 0.03490659 | 21.48592 | 0.1 | 0.03316126
30 | 0.9 | 2.5 | 0.04363323 | 20.62648 | 0.1 | 0.0418879
35 | 1.05 | 2.95 | 0.05148721 | 20.39341 | 0 | 0.05148721
40 | 1.2 | 3.8 | 0.06632251 | 18.0934 | 0.1 | 0.06457718
45 | 1.35 | 4.05 | 0.07068583 | 19.09859 | 0.1 | 0.06894051
50 | 1.5 | 5.8 | 0.1012291 | 14.81787 | 0.2 | 0.09773844
55 | 1.65 | 6.3 | 0.1099557 | 15.00604 | 0.1 | 0.1082104
60 | 1.8 | 6.2 | 0.1082104 | 16.63426 | 0.1 | 0.1064651
65 | 1.95 | 7.4 | 0.1291544 | 15.09821 | 0.1 | 0.127409
70 | 2.1 | 8.1 | 0.1413717 | 14.85446 | 0.2 | 0.137881
75 | 2.25 | 8.6 | 0.1500983 | 14.99017 | 0 | 0.1500983
80 | 2.4 | 9.2 | 0.1605703 | 14.94673 | 0.2 | 0.1570796
Temp | 25
Load (N) | Torque | Angle (deg) | Angle (rad) | Predicted Stiffnes (N/rad) | Zero Change | Angle with zero change
5.5 | 0.165 | 0.3 | 0.005235988 | 31.51268 | 0 | 0.005235988
10 | 0.3 | 0.9 | 0.01570796 | 19.09859 | 0 | 0.01570796
15 | 0.45 | 1.5 | 0.02617994 | 17.18873 | 0.1 | 0.02443461
20 | 0.6 | 2.05 | 0.03577925 | 16.7695 | 0.2 | 0.03228859
25 | 0.75 | 2.4 | 0.0418879 | 17.90493 | 0.1 | 0.04014257
30 | 0.9 | 2.85 | 0.04974188 | 18.0934 | 0.1 | 0.04799655
35 | 1.05 | 3.6 | 0.06283185 | 16.71127 | 0.2 | 0.05934119
40 | 1.2 | 4.65 | 0.08115781 | 14.78601 | 0.2 | 0.07766715
45 | 1.35 | 6.26 | 0.1092576 | 12.35612 | 0.3 | 0.1040216
50 | 1.5 | 7.38 | 0.1288053 | 11.64548 | 0.3 | 0.1235693
55 | 1.65 | 8 | 0.1396263 | 11.81725 | 0.5 | 0.1308997
60 | 1.8 | 8.7 | 0.1518436 | 11.8543 | 0.4 | 0.1448623
65 | 1.95 | 9.3 | 0.1623156 | 12.01363 | 0 | 0.1623156
70 | 2.1 | 9.7 | 0.1692969 | 12.40424 | 0.1 | 0.1675516
75 | 2.25 | 10.9 | 0.1902409 | 11.82711 | 0.2 | 0.1867502
80 | 2.4 | 11.95 | 0.2085668 | 11.5071 | 0.2 | 0.2050762

## Tron Lab
All data on this sheet is taken from the tron lab with temperature values if they where recorded
This set of data only takes one reading at each load, and does not include the zero change
Load (N) | Torque | Angle (deg) | Angle (rad) | Predicted Stiffnes (N/rad)
10.5 | 0.315 | 0.88 | 0.0153589 | 20.50928
15.7 | 0.471 | 1.45 | 0.02530727 | 18.61125
21.2 | 0.636 | 1.87 | 0.03263766 | 19.48669
25.8 | 0.774 | 2.55 | 0.0445059 | 17.39095
31.2 | 0.936 | 3.23 | 0.05637413 | 16.60336
36.3 | 1.089 | 4.02 | 0.07016224 | 15.52117
40.5 | 1.215 | 4.72 | 0.08237954 | 14.74881
46 | 1.38 | 5.43 | 0.09477138 | 14.56136
52.1 | 1.563 | 6.55 | 0.1143191 | 13.67226
56.1 | 1.683 | 7.56 | 0.1319469 | 12.75513
63.5 | 1.905 | 8.53 | 0.1488766 | 12.79583
66.2 | 1.986 | 9.89 | 0.1726131 | 11.5055
70.1 | 2.103 | 10.33 | 0.1802925 | 11.66438
75.3 | 2.259 | 10.92 | 0.19059 | 11.85267
79.7 | 2.391 | 11.8 | 0.2059489 | 11.60968
84.8 | 2.544 | 12.68 | 0.2213077 | 11.4953
91.2 | 2.736 | 13.82 | 0.2412045 | 11.34307
97 | 2.91 | 15.03 | 0.262323 | 11.09319
101.6 | 3.048 | 15.45 | 0.2696534 | 11.3034
105.1 | 3.153 | 16.26 | 0.2837905 | 11.11031
109.7 | 3.291 | 17.47 | 0.304909 | 10.79338
115 | 3.45 | 18.19 | 0.3174754 | 10.86698
120.8 | 3.624 | 19.12 | 0.333707 | 10.85983
126 | 3.78 | 20.24 | 0.3532546 | 10.7005
130.7 | 3.921 | 20.79 | 0.362854 | 10.806
135.1 | 4.053 | 21.91 | 0.3824016 | 10.5988
141.4 | 4.242 | 22.77 | 0.3974115 | 10.67408
145.6 | 4.368 | 23.8 | 0.4153884 | 10.51546
151.3 | 4.539 | 24.28 | 0.4237659 | 10.7111
157 | 4.71 | 26.19 | 0.4571017 | 10.30405
161.8 | 4.854 | 27.47 | 0.4794419 | 10.12427
171.8 | 5.154 | 28.54 | 0.498117 | 10.34697
175.5 | 5.265 | 29.47 | 0.5143485 | 10.23625
182.2 | 5.466 | 30.3 | 0.5288348 | 10.33593
186 | 5.58 | 31.2 | 0.5445427 | 10.24713
189 | 5.67 | 32.43 | 0.5660103 | 10.01749
202.3 | 6.069 | 33.84 | 0.5906194 | 10.27565
This set of data does only takes one reading at each load and does not have temperature
Temp | ?
Load (N) | Torque | Angle (deg) | Angle (rad) | Predicted Stiffnes (N/rad) | Zero Change | Angle with zero change
7.4 | 0.222 | 0.4 | 0.006981317 | 31.79916 | -0.02 | 0.007330383
10.9 | 0.327 | 0.73 | 0.0127409 | 25.66537 | -0.02 | 0.01308997
15.2 | 0.456 | 1.12 | 0.01954769 | 23.32757 | 0 | 0.01954769
19.7 | 0.591 | 1.67 | 0.029147 | 20.27653 | 0.04 | 0.02844887
24.6 | 0.738 | 2.18 | 0.03804818 | 19.39646 | 0.04 | 0.03735005
30 | 0.9 | 2.94 | 0.05131268 | 17.53952 | 0.09 | 0.04974188
35.9 | 1.077 | 3.91 | 0.06824237 | 15.78198 | 0.13 | 0.06597345
40.8 | 1.224 | 4.66 | 0.08133234 | 15.04936 | 0.15 | 0.07871435
45.4 | 1.362 | 5.38 | 0.09389871 | 14.50499 | 0.2 | 0.09040806
50.3 | 1.509 | 6.04 | 0.1054179 | 14.31446 | 0.24 | 0.1012291
55.7 | 1.671 | 6.79 | 0.1185079 | 14.10033 | 0.2 | 0.1150172
60.4 | 1.812 | 8.09 | 0.1411971 | 12.83312 | 0.31 | 0.1357866
65.7 | 1.971 | 8.9 | 0.1553343 | 12.68876 | 0.31 | 0.1499238
71.6 | 2.148 | 10.44 | 0.1822124 | 11.78844 | 0.37 | 0.1757547
74.4 | 2.232 | 11.14 | 0.1944297 | 11.47973 | 0.44 | 0.1867502
80.8 | 2.424 | 12.13 | 0.2117084 | 11.44971 | 0.42 | 0.2043781
86.2 | 2.586 | 13.07 | 0.2281145 | 11.33641 | 0.46 | 0.220086
91 | 2.73 | 14.48 | 0.2527237 | 10.80231 | 0.51 | 0.2438225
96.3 | 2.889 | 15.21 | 0.2654646 | 10.88281 | 0.53 | 0.2562143
100.4 | 3.012 | 16.19 | 0.2825688 | 10.65935 | 0.59 | 0.2722714
105.6 | 3.168 | 17.25 | 0.3010693 | 10.52249 | 0.64 | 0.2898992
109.7 | 3.291 | 18.17 | 0.3171263 | 10.37757 | 0.64 | 0.3059562
114.7 | 3.441 | 18.9 | 0.3298672 | 10.43147 | 0.57 | 0.3199189
119.3 | 3.579 | 19.84 | 0.3462733 | 10.33577 | 0.64 | 0.3351032
126.5 | 3.795 | 21.67 | 0.3782128 | 10.03403 | 0.79 | 0.3644247
131 | 3.93 | 21.78 | 0.3801327 | 10.33849 | 0.77 | 0.3666937
137.5 | 4.125 | 23.64 | 0.4125958 | 9.997677 | 0.86 | 0.397586
141.3 | 4.239 | 24.46 | 0.4269075 | 9.929551 | 1.08 | 0.408058
144.9 | 4.347 | 26.02 | 0.4541347 | 9.57205 | 0.79 | 0.4403466
149.6 | 4.488 | 26.02 | 0.4541347 | 9.882531 | 0.66 | 0.4426155
156.4 | 4.692 | 26.24 | 0.4579744 | 10.24511 | 0.77 | 0.4445354
159.8 | 4.794 | 27.69 | 0.4832817 | 9.919681 | 0.97 | 0.466352
164.8 | 4.944 | 27.93 | 0.4874705 | 10.14215 | 0.73 | 0.4747296
171.5 | 5.145 | 28.17 | 0.4916593 | 10.46456 | 0.75 | 0.4785693
175.8 | 5.274 | 28.54 | 0.498117 | 10.58787 | 0.79 | 0.4843289
181.9 | 5.457 | 29.364 | 0.5124985 | 10.64784 | 0.77 | 0.4990594
187.4 | 5.622 | 30.92 | 0.5396558 | 10.41775 | 0.88 | 0.5242969
190.6 | 5.718 | 32.83 | 0.5729916 | 9.979204 | 0.77 | 0.5595526
197.2 | 5.916 | 33 | 0.5759587 | 10.27157 | 0.84 | 0.5612979
201.4 | 6.042 | 34.26 | 0.5979498 | 10.10453 | 0.86 | 0.58294
The following two data set both take 3 readings at each loading, and were taken on different days
Temp | 32
Load (N) | Torque | Angle (deg) | Angle (rad) | Predicted Stiffnes (N/rad) | Zero Change | Angle with zero change
10.2 | 0.306 | 0.77 | 0.01343904 | 22.76949 | 0 | 0.01343904
11 | 0.33 | 0.75 | 0.01308997 | 25.21014 | -0.02 | 0.01343904
10.5 | 0.315 | 0.7 | 0.0122173 | 25.7831 | -0.02 | 0.01256637
15 | 0.45 | 1.08 | 0.01884956 | 23.87324 | -0.02 | 0.01919862
15.7 | 0.471 | 1.12 | 0.01954769 | 24.09492 | 0 | 0.01954769
15.1 | 0.453 | 1.1 | 0.01919862 | 23.59544 | 0 | 0.01919862
20 | 0.6 | 1.54 | 0.02687807 | 22.32303 | 0.02 | 0.026529
20.6 | 0.618 | 1.63 | 0.02844887 | 21.72319 | 0 | 0.02844887
20.8 | 0.624 | 1.6 | 0.02792527 | 22.34535 | 0.02 | 0.0275762
25.6 | 0.768 | 2.13 | 0.03717551 | 20.65876 | 0.04 | 0.03647738
25.2 | 0.756 | 2.13 | 0.03717551 | 20.33597 | 0.07 | 0.03595378
25.6 | 0.768 | 2.11 | 0.03682645 | 20.85458 | 0.09 | 0.03525565
30.1 | 0.903 | 2.61 | 0.04555309 | 19.82302 | 0.04 | 0.04485496
30.5 | 0.915 | 2.81 | 0.04904375 | 18.65681 | 0.04 | 0.04834562
31.6 | 0.948 | 2.88 | 0.05026548 | 18.85986 | 0.07 | 0.04904375
36.2 | 1.086 | 3.38 | 0.05899213 | 18.40924 | 0.09 | 0.05742133
35.3 | 1.059 | 3.45 | 0.06021386 | 17.58731 | 0.11 | 0.058294
34.4 | 1.032 | 3.38 | 0.05899213 | 17.49386 | 0.09 | 0.05742133
40.7 | 1.221 | 4.11 | 0.07173303 | 17.02145 | 0.13 | 0.0694641
41.1 | 1.233 | 4.35 | 0.07592182 | 16.24039 | 0.15 | 0.07330383
39.8 | 1.194 | 4.13 | 0.0720821 | 16.56445 | 0.09 | 0.0705113
44.7 | 1.341 | 4.75 | 0.08290314 | 16.1755 | 0.15 | 0.08028515
47.4 | 1.422 | 5.12 | 0.08936086 | 15.91301 | 0.22 | 0.08552113
46.1 | 1.383 | 5.34 | 0.09320058 | 14.83896 | 0.18 | 0.09005899
51.2 | 1.536 | 5.95 | 0.1038471 | 14.79098 | 0.24 | 0.0996583
51.8 | 1.554 | 5.98 | 0.1043707 | 14.88924 | 0.24 | 0.1001819
51.3 | 1.539 | 6.02 | 0.1050688 | 14.64754 | 0.24 | 0.10088
56.3 | 1.689 | 6.83 | 0.119206 | 14.16875 | 0.29 | 0.1141445
54.8 | 1.644 | 6.72 | 0.1172861 | 14.017 | 0.31 | 0.1118756
56.7 | 1.701 | 7.12 | 0.1242674 | 13.68822 | 0.33 | 0.1185079
60.1 | 1.803 | 7.71 | 0.1345649 | 13.39874 | 0.35 | 0.1284562
60.1 | 1.803 | 7.89 | 0.1377065 | 13.09307 | 0.4 | 0.1307252
61.9 | 1.857 | 8.39 | 0.1464331 | 12.68156 | 0.46 | 0.1384046
65.5 | 1.965 | 8.55 | 0.1492257 | 13.16798 | 0.4 | 0.1422443
66.1 | 1.983 | 9.16 | 0.1598722 | 12.40366 | 0.46 | 0.1518436
65.5 | 1.965 | 9.03 | 0.1576032 | 12.46802 | 0.46 | 0.1495747
71.9 | 2.157 | 10.57 | 0.1844813 | 11.69224 | 0.51 | 0.1755801
69.3 | 2.079 | 10.37 | 0.1809906 | 11.48678 | 0.55 | 0.1713913
70.5 | 2.115 | 10.39 | 0.1813397 | 11.66319 | 0.48 | 0.1729621
77.8 | 2.334 | 11.73 | 0.2047271 | 11.40054 | 0.59 | 0.1944297
75.9 | 2.277 | 11.76 | 0.2052507 | 11.09375 | 0.48 | 0.1968731
74.1 | 2.223 | 10.94 | 0.190939 | 11.64246 | 0.57 | 0.1809906
80.1 | 2.403 | 12.2 | 0.2129302 | 11.28539 | 0.55 | 0.2033309
79.4 | 2.382 | 11.95 | 0.2085668 | 11.4208 | 0.59 | 0.1982694
82.4 | 2.472 | 12.96 | 0.2261947 | 10.92864 | 0.59 | 0.2158972
84 | 2.52 | 12.99 | 0.2267183 | 11.11512 | 0.59 | 0.2164208
85 | 2.55 | 13.73 | 0.2396337 | 10.64124 | 0.59 | 0.2293363
91.4 | 2.742 | 14.46 | 0.2523746 | 10.8648 | 0.68 | 0.2405064
92.3 | 2.769 | 15.12 | 0.2638938 | 10.49286 | 0.79 | 0.2501057
91.1 | 2.733 | 14.9 | 0.2600541 | 10.50935 | 0.73 | 0.2473132
95.6 | 2.868 | 15.84 | 0.2764602 | 10.37401 | 0.75 | 0.2633702
96.2 | 2.886 | 16.39 | 0.2860595 | 10.08881 | 0.81 | 0.2719223
97.1 | 2.913 | 16.7 | 0.29147 | 9.994168 | 0.9 | 0.275762
99.9 | 2.997 | 16.68 | 0.2911209 | 10.29469 | 0.75 | 0.2780309
99.4 | 2.982 | 17.34 | 0.3026401 | 9.853288 | 0.81 | 0.2885029
102.1 | 3.063 | 18.08 | 0.3155555 | 9.706691 | 0.99 | 0.2982768
112.9 | 3.387 | 19.53 | 0.3408628 | 9.936549 | 1.1 | 0.3216642
110.9 | 3.327 | 19.12 | 0.333707 | 9.969825 | 0.84 | 0.3190462
110.4 | 3.312 | 19.01 | 0.3317871 | 9.982305 | 0.92 | 0.3157301
119.5 | 3.585 | 20.92 | 0.3651229 | 9.818612 | 0.94 | 0.3487168
121.1 | 3.633 | 21.05 | 0.3673918 | 9.888626 | 0.88 | 0.3520329
121.8 | 3.654 | 21.18 | 0.3696607 | 9.884739 | 0.88 | 0.3543018
119.9 | 3.597 | 21.2 | 0.3700098 | 9.721364 | 0.9 | 0.3543018
131.6 | 3.948 | 23.47 | 0.4096288 | 9.637995 | 0.92 | 0.3935717
130.6 | 3.918 | 23.31 | 0.4068362 | 9.63041 | 0.99 | 0.3895575
131.4 | 3.942 | 23.18 | 0.4045673 | 9.743743 | 1.05 | 0.3862414
140.5 | 4.215 | 24.81 | 0.4330162 | 9.734047 | 0.94 | 0.4166101
141 | 4.23 | 24.72 | 0.4314454 | 9.804254 | 0.92 | 0.4153884
140.1 | 4.203 | 25.14 | 0.4387758 | 9.578924 | 0.99 | 0.421497
151.7 | 4.551 | 26.85 | 0.4686209 | 9.711475 | 0.94 | 0.4522148
151.3 | 4.539 | 26.7 | 0.4660029 | 9.740283 | 1.01 | 0.4483751
150.1 | 4.503 | 26.85 | 0.4686209 | 9.609046 | 0.86 | 0.4536111
0
Temp | 32
Load (N) | Torque | Angle (deg) | Angle (rad) | Predicted Stiffnes (N/rad) | Zero Change | Angle with zero change
10.7 | 0.321 | 0.7 | 0.0122173 | 26.27421 | 0.02 | 0.01186824
10.6 | 0.318 | 0.7 | 0.0122173 | 26.02865 | 0.02 | 0.01186824
11 | 0.33 | 0.7 | 0.0122173 | 27.01087 | 0.02 | 0.01186824
15.2 | 0.456 | 1.05 | 0.01832596 | 24.88274 | 0.02 | 0.01797689
15.9 | 0.477 | 1.05 | 0.01832596 | 26.02865 | 0.02 | 0.01797689
15.2 | 0.456 | 1.03 | 0.01797689 | 25.3659 | 0.02 | 0.01762783
20.4 | 0.612 | 1.54 | 0.02687807 | 22.76949 | 0.02 | 0.026529
20.8 | 0.624 | 1.49 | 0.02600541 | 23.99501 | 0 | 0.02600541
19.3 | 0.579 | 1.47 | 0.02565634 | 22.56752 | 0 | 0.02565634
26.7 | 0.801 | 2.22 | 0.03874631 | 20.67294 | 0.02 | 0.03839724
26.2 | 0.786 | 2.13 | 0.03717551 | 21.14295 | 0.02 | 0.03682645
25.8 | 0.774 | 2.07 | 0.03612832 | 21.42364 | -0.02 | 0.03647738
29.3 | 0.879 | 2.48 | 0.04328417 | 20.30766 | 0.04 | 0.04258603
30.2 | 0.906 | 2.59 | 0.04520403 | 20.04246 | 0.04 | 0.0445059
31.3 | 0.939 | 2.75 | 0.04799655 | 19.5639 | 0.04 | 0.04729842
34 | 1.02 | 3.01 | 0.05253441 | 19.41585 | 0.04 | 0.05183628
35.9 | 1.077 | 3.27 | 0.05707227 | 18.87081 | 0.07 | 0.05585054
36.4 | 1.092 | 3.27 | 0.05707227 | 19.13364 | 0.07 | 0.05585054
41.4 | 1.242 | 4.11 | 0.07173303 | 17.3142 | 0.09 | 0.07016224
42 | 1.26 | 4.22 | 0.07365289 | 17.10727 | 0.09 | 0.0720821
40.6 | 1.218 | 4.11 | 0.07173303 | 16.97963 | 0.09 | 0.07016224
45.6 | 1.368 | 4.83 | 0.0842994 | 16.22787 | 0.11 | 0.08237954
46.8 | 1.404 | 5.03 | 0.08779006 | 15.9927 | 0.13 | 0.08552113
45.5 | 1.365 | 4.99 | 0.08709193 | 15.67309 | 0.13 | 0.084823
49.7 | 1.491 | 5.74 | 0.1001819 | 14.88293 | 0.18 | 0.09704031
50.7 | 1.521 | 5.89 | 0.1027999 | 14.79574 | 0.18 | 0.0996583
51.2 | 1.536 | 5.91 | 0.103149 | 14.89109 | 0.2 | 0.0996583
50.1 | 1.503 | 5.69 | 0.09930923 | 15.13454 | 0.18 | 0.09616764
54.5 | 1.635 | 6.48 | 0.1130973 | 14.45657 | 0.22 | 0.1092576
55.6 | 1.668 | 6.7 | 0.1169371 | 14.26408 | 0.24 | 0.1127483
55.9 | 1.677 | 6.81 | 0.1188569 | 14.1094 | 0.24 | 0.1146681
61 | 1.83 | 7.6 | 0.132645 | 13.79622 | 0.29 | 0.1275836
61.6 | 1.848 | 7.87 | 0.1373574 | 13.45395 | 0.31 | 0.1319469
60.5 | 1.815 | 7.69 | 0.1342158 | 13.523 | 0.31 | 0.1288053
65.2 | 1.956 | 8.94 | 0.1560324 | 12.53586 | 0.37 | 0.1495747
65 | 1.95 | 8.99 | 0.1569051 | 12.42789 | 0.37 | 0.1504474
64.9 | 1.947 | 8.99 | 0.1569051 | 12.40877 | 0.42 | 0.1495747
70.9 | 2.127 | 9.78 | 0.1706932 | 12.46095 | 0.42 | 0.1633628
72.4 | 2.172 | 9.98 | 0.1741839 | 12.46958 | 0.42 | 0.1668535
69.1 | 2.073 | 9.8 | 0.1710423 | 12.11981 | 0.48 | 0.1626647
76.2 | 2.286 | 11.03 | 0.1925098 | 11.87472 | 0.48 | 0.1841322
74.6 | 2.238 | 10.79 | 0.188321 | 11.88396 | 0.48 | 0.1799434
74.8 | 2.244 | 10.99 | 0.1918117 | 11.69897 | 0.48 | 0.1834341
79.4 | 2.382 | 11.95 | 0.2085668 | 11.4208 | 0.51 | 0.1996657
78.6 | 2.358 | 11.76 | 0.2052507 | 11.48839 | 0.53 | 0.1960005
80.6 | 2.418 | 12.44 | 0.217119 | 11.13675 | 0.53 | 0.2078687
84.3 | 2.529 | 13.56 | 0.2366666 | 10.68592 | 0.55 | 0.2270673
85.1 | 2.553 | 13.58 | 0.2370157 | 10.77144 | 0.57 | 0.2270673
85.3 | 2.559 | 13.37 | 0.2333505 | 10.96634 | 0.57 | 0.2234021
90.9 | 2.727 | 14.9 | 0.2600541 | 10.48628 | 0.66 | 0.2485349
88.7 | 2.661 | 14.35 | 0.2504547 | 10.62467 | 0.62 | 0.2396337
91.4 | 2.742 | 15.05 | 0.2626721 | 10.43887 | 0.7 | 0.2504547
94.7 | 2.841 | 15.76 | 0.2750639 | 10.32851 | 0.68 | 0.2631957
96.1 | 2.883 | 15.71 | 0.2741912 | 10.51456 | 0.68 | 0.262323
95.2 | 2.856 | 15.82 | 0.2761111 | 10.34366 | 0.68 | 0.2642428
100.1 | 3.003 | 16.41 | 0.2864085 | 10.48502 | 0.7 | 0.2741912
100.9 | 3.027 | 16.61 | 0.2898992 | 10.44156 | 0.66 | 0.27838
99.2 | 2.976 | 16.28 | 0.2841396 | 10.47372 | 0.66 | 0.2726204
109.5 | 3.285 | 18.55 | 0.3237586 | 10.14645 | 0.81 | 0.3096214
111.5 | 3.345 | 18.81 | 0.3282964 | 10.18896 | 0.75 | 0.3152065
109.9 | 3.297 | 18.59 | 0.3244567 | 10.1616 | 0.9 | 0.3087487
122.5 | 3.675 | 20.57 | 0.3590142 | 10.23636 | 0.7 | 0.3467969
121.3 | 3.639 | 20.55 | 0.3586652 | 10.14595 | 0.7 | 0.3464479
120.7 | 3.621 | 20.46 | 0.3570944 | 10.14018 | 0.7 | 0.3448771
132 | 3.96 | 22.74 | 0.3968879 | 9.977629 | 0.79 | 0.3830998
130.1 | 3.903 | 22.52 | 0.3930481 | 9.930081 | 0.77 | 0.3796091
132.7 | 3.981 | 22.85 | 0.3988077 | 9.982254 | 0.77 | 0.3853687
141.7 | 4.251 | 24.3 | 0.424115 | 10.02322 | 0.79 | 0.4103269
139 | 4.17 | 24.28 | 0.4237659 | 9.840338 | 0.79 | 0.4099778
143.7 | 4.311 | 24.5 | 0.4276057 | 10.08172 | 0.77 | 0.4141666
149.6 | 4.488 | 26.35 | 0.4598943 | 9.758765 | 0.81 | 0.4457571
148.8 | 4.464 | 26.35 | 0.4598943 | 9.706579 | 0.79 | 0.4461062
150.2 | 4.506 | 26.04 | 0.4544837 | 9.914546 | 0.75 | 0.4413938

## Constant Temperature Lab
All data on this sheet is taken from the heat transfer lab with temperature values
All the data sets have 3 reading at each point and the temperature recorded
Taken in the afternoon of 11/2/20
Temp | 23.5
Load (N) | Torque | Angle (deg) | Angle (rad) | Predicted Stiffnes (N/rad) | Zero Change | Angle with zero change
10.2 | 0.306 | 0.73 | 0.0127409 | 24.01713 | 0 | 0.0127409
10.4 | 0.312 | 0.73 | 0.0127409 | 24.48806 | 0 | 0.0127409
10.6 | 0.318 | 0.75 | 0.01308997 | 24.29341 | 0 | 0.01308997
15.3 | 0.459 | 1.21 | 0.02111848 | 21.73451 | 0 | 0.02111848
15.1 | 0.453 | 1.19 | 0.02076942 | 21.81091 | 0 | 0.02076942
15.3 | 0.459 | 1.19 | 0.02076942 | 22.0998 | 0 | 0.02076942
20.8 | 0.624 | 1.8 | 0.03141593 | 19.86254 | 0.02 | 0.03106686
19.9 | 0.597 | 1.76 | 0.03071779 | 19.43499 | 0.02 | 0.03036873
20.8 | 0.624 | 1.82 | 0.03176499 | 19.64427 | 0.04 | 0.03106686
25.6 | 0.768 | 2.33 | 0.04066617 | 18.88548 | 0.04 | 0.03996804
25.9 | 0.777 | 2.37 | 0.0413643 | 18.78431 | 0.07 | 0.04014257
24.5 | 0.735 | 2.26 | 0.03944444 | 18.6338 | 0.04 | 0.03874631
30.5 | 0.915 | 2.97 | 0.05183628 | 17.65173 | 0.09 | 0.05026548
30.2 | 0.906 | 2.88 | 0.05026548 | 18.0243 | 0.11 | 0.04834562
29.7 | 0.891 | 2.88 | 0.05026548 | 17.72588 | 0.11 | 0.04834562
34.4 | 1.032 | 3.6 | 0.06283185 | 16.42479 | 0.13 | 0.06056293
35.8 | 1.074 | 3.67 | 0.06405358 | 16.76721 | 0.15 | 0.06143559
35.5 | 1.065 | 3.6 | 0.06283185 | 16.95 | 0.15 | 0.06021386
41.1 | 1.233 | 4.28 | 0.07470009 | 16.506 | 0.15 | 0.0720821
39.5 | 1.185 | 4.09 | 0.07138397 | 16.60037 | 0.15 | 0.06876597
39.4 | 1.182 | 4.18 | 0.07295476 | 16.20182 | 0.18 | 0.06981317
44.4 | 1.332 | 4.9 | 0.08552113 | 15.5751 | 0.2 | 0.08203047
45.6 | 1.368 | 4.99 | 0.08709193 | 15.70754 | 0.2 | 0.08360127
45.7 | 1.371 | 5.3 | 0.09250245 | 14.82123 | 0.24 | 0.08831366
50.8 | 1.524 | 6.22 | 0.1085595 | 14.03839 | 0.29 | 0.103498
52.7 | 1.581 | 6.26 | 0.1092576 | 14.47039 | 0.26 | 0.1047198
51.7 | 1.551 | 6.33 | 0.1104793 | 14.03882 | 0.29 | 0.1054179
56.2 | 1.686 | 7.12 | 0.1242674 | 13.56751 | 0.31 | 0.1188569
54.9 | 1.647 | 7.01 | 0.1223476 | 13.46165 | 0.33 | 0.116588
55.7 | 1.671 | 7.19 | 0.1254892 | 13.31589 | 0.33 | 0.1197296
61.1 | 1.833 | 8.17 | 0.1425934 | 12.85473 | 0.35 | 0.1364847
61.5 | 1.845 | 8.02 | 0.1399754 | 13.18089 | 0.37 | 0.1335177
61.6 | 1.848 | 8.2 | 0.143117 | 12.91251 | 0.37 | 0.1366593
65.6 | 1.968 | 9.23 | 0.1610939 | 12.21648 | 0.42 | 0.1537635
65.9 | 1.977 | 8.99 | 0.1569051 | 12.59997 | 0.42 | 0.1495747
67.5 | 2.025 | 9.23 | 0.1610939 | 12.57031 | 0.44 | 0.1534144
71.6 | 2.148 | 10.31 | 0.1799434 | 11.93708 | 0.51 | 0.1710423
68.8 | 2.064 | 10 | 0.1745329 | 11.82585 | 0.51 | 0.1656317
70.8 | 2.124 | 10.35 | 0.1806416 | 11.75809 | 0.48 | 0.172264
76 | 2.28 | 11.14 | 0.1944297 | 11.7266 | 0.51 | 0.1855285
75.6 | 2.268 | 11.12 | 0.1940806 | 11.68587 | 0.53 | 0.1848304
75.9 | 2.277 | 11.25 | 0.1963495 | 11.59667 | 0.53 | 0.1870993
81.1 | 2.433 | 12.39 | 0.2162463 | 11.25106 | 0.57 | 0.2062979
82 | 2.46 | 12.33 | 0.2151991 | 11.43127 | 0.57 | 0.2052507
80.4 | 2.412 | 11.93 | 0.2082178 | 11.58403 | 0.57 | 0.1982694
86.5 | 2.595 | 13.16 | 0.2296853 | 11.29807 | 0.62 | 0.2188643
85.5 | 2.565 | 13.93 | 0.2431244 | 10.55016 | 0.68 | 0.2312561
86.7 | 2.601 | 14.04 | 0.2450442 | 10.61441 | 0.68 | 0.233176
89.8 | 2.694 | 14.15 | 0.2469641 | 10.90847 | 0.64 | 0.235794
89.1 | 2.673 | 14.85 | 0.2591814 | 10.31324 | 0.7 | 0.2469641
88.9 | 2.667 | 14.52 | 0.2534218 | 10.52396 | 0.68 | 0.2415536
96 | 2.88 | 16.17 | 0.2822197 | 10.20481 | 0.7 | 0.2700024
96.5 | 2.895 | 16.33 | 0.2850123 | 10.15746 | 0.73 | 0.2722714
96.3 | 2.889 | 16.08 | 0.2806489 | 10.294 | 0.73 | 0.267908
100.1 | 3.003 | 17.03 | 0.2972296 | 10.1033 | 0.77 | 0.2837905
100.3 | 3.009 | 17.29 | 0.3017674 | 9.971255 | 0.77 | 0.2883284
102 | 3.06 | 17.51 | 0.3056072 | 10.01285 | 0.77 | 0.2921681
110.8 | 3.324 | 18.77 | 0.3275983 | 10.14657 | 0.75 | 0.3145083
111.6 | 3.348 | 19.51 | 0.3405137 | 9.832202 | 0.77 | 0.3270747
111.1 | 3.333 | 19.03 | 0.3321362 | 10.03504 | 0.77 | 0.3186971
120.1 | 3.603 | 21.4 | 0.3735005 | 9.646574 | 0.84 | 0.3588397
127.3 | 3.819 | 22.37 | 0.3904302 | 9.781519 | 0.88 | 0.3750713
120.1 | 3.603 | 22.04 | 0.3846706 | 9.366456 | 0.92 | 0.3686135
121 | 3.63 | 21.82 | 0.3808308 | 9.531791 | 1.05 | 0.3625049
128.9 | 3.867 | 22.98 | 0.4010767 | 9.641548 | 0.92 | 0.3850196
131.2 | 3.936 | 23.47 | 0.4096288 | 9.6087 | 0.88 | 0.3942699
128.8 | 3.864 | 23.73 | 0.4141666 | 9.329578 | 0.94 | 0.3977605
140.7 | 4.221 | 26.61 | 0.4644321 | 9.088519 | 1.03 | 0.4464552
140.6 | 4.218 | 26.9 | 0.4694936 | 8.984149 | 1.01 | 0.4518657
139.5 | 4.185 | 26.26 | 0.4583235 | 9.131106 | 1.08 | 0.4394739
151.4 | 4.542 | 28.52 | 0.4977679 | 9.124735 | 1.08 | 0.4789183
149.2 | 4.476 | 28.41 | 0.495848 | 9.026959 | 1.1 | 0.4766494
153.8 | 4.614 | 28.54 | 0.498117 | 9.262885 | 1.08 | 0.4792674
Taken in the morning of 12/2/20
Temp | 21.5
Load (N) | Torque | Angle (deg) | Angle (rad) | Predicted Stiffnes (N/rad) | Zero Change | Angle with zero change
10.4 | 0.312 | 0.64 | 0.01117011 | 27.93169 | 0 | 0.01117011
10.9 | 0.327 | 0.68 | 0.01186824 | 27.55253 | 0 | 0.01186824
12.3 | 0.369 | 0.79 | 0.0137881 | 26.76221 | 0 | 0.0137881
16.1 | 0.483 | 1.12 | 0.01954769 | 24.7088 | 0 | 0.01954769
14.9 | 0.447 | 1.03 | 0.01797689 | 24.86526 | 0 | 0.01797689
14.4 | 0.432 | 0.97 | 0.01692969 | 25.5173 | 0 | 0.01692969
21.8 | 0.654 | 1.6 | 0.02792527 | 23.41965 | 0 | 0.02792527
20.3 | 0.609 | 1.56 | 0.02722714 | 22.36739 | 0 | 0.02722714
20.4 | 0.612 | 1.58 | 0.0275762 | 22.19305 | 0 | 0.0275762
25.2 | 0.756 | 2.09 | 0.03647738 | 20.72517 | 0 | 0.03647738
24.4 | 0.732 | 2 | 0.03490659 | 20.97026 | 0 | 0.03490659
24.9 | 0.747 | 2.04 | 0.03560472 | 20.98037 | 0 | 0.03560472
29.4 | 0.882 | 2.51 | 0.04380776 | 20.13342 | 0 | 0.04380776
30.4 | 0.912 | 2.66 | 0.04642576 | 19.64427 | 0 | 0.04642576
30.5 | 0.915 | 2.75 | 0.04799655 | 19.06387 | 0 | 0.04799655
30.3 | 0.909 | 2.81 | 0.04904375 | 18.53447 | 0.02 | 0.04869469
35.5 | 1.065 | 3.36 | 0.05864306 | 18.16072 | 0.02 | 0.058294
35 | 1.05 | 3.45 | 0.06021386 | 17.43785 | 0.04 | 0.05951573
36.3 | 1.089 | 3.6 | 0.06283185 | 17.33197 | 0.04 | 0.06213372
41.1 | 1.233 | 4.42 | 0.07714355 | 15.98319 | 0.11 | 0.07522369
40.3 | 1.209 | 4.22 | 0.07365289 | 16.41483 | 0.09 | 0.0720821
40 | 1.2 | 4.26 | 0.07435103 | 16.13966 | 0.09 | 0.07278023
45.7 | 1.371 | 4.94 | 0.08621927 | 15.90132 | 0.15 | 0.08360127
44.8 | 1.344 | 4.88 | 0.08517207 | 15.77982 | 0.13 | 0.08290314
45.2 | 1.356 | 5.12 | 0.08936086 | 15.17443 | 0.13 | 0.08709193
50 | 1.5 | 5.95 | 0.1038471 | 14.44431 | 0.15 | 0.1012291
50 | 1.5 | 5.85 | 0.1021018 | 14.69123 | 0.18 | 0.09896017
50.2 | 1.506 | 6.11 | 0.1066396 | 14.12233 | 0.22 | 0.1027999
55.6 | 1.668 | 6.92 | 0.1207768 | 13.8106 | 0.22 | 0.1169371
54.8 | 1.644 | 6.94 | 0.1211259 | 13.57266 | 0.24 | 0.1169371
55.3 | 1.659 | 6.92 | 0.1207768 | 13.73608 | 0.24 | 0.116588
60 | 1.8 | 7.84 | 0.1368338 | 13.15464 | 0.26 | 0.132296
60.2 | 1.806 | 7.84 | 0.1368338 | 13.19849 | 0.26 | 0.132296
60.3 | 1.809 | 8.02 | 0.1399754 | 12.9237 | 0.26 | 0.1354375
65.9 | 1.977 | 8.94 | 0.1560324 | 12.67044 | 0.31 | 0.1506219
65.8 | 1.974 | 9.23 | 0.1610939 | 12.25372 | 0.33 | 0.1553343
64.7 | 1.941 | 8.79 | 0.1534144 | 12.652 | 0.33 | 0.1476549
66 | 1.98 | 9.1 | 0.158825 | 12.46655 | 0.31 | 0.1534144
69.9 | 2.097 | 9.91 | 0.1729621 | 12.12404 | 0.33 | 0.1672025
70.8 | 2.124 | 9.91 | 0.1729621 | 12.28014 | 0.33 | 0.1672025
70.3 | 2.109 | 10.06 | 0.1755801 | 12.01161 | 0.37 | 0.1691224
76.9 | 2.307 | 11.16 | 0.1947787 | 11.84421 | 0.4 | 0.1877974
74.7 | 2.241 | 11.14 | 0.1944297 | 11.52602 | 0.42 | 0.1870993
75.7 | 2.271 | 11.71 | 0.2043781 | 11.11176 | 0.48 | 0.1960005
80.8 | 2.424 | 12.7 | 0.2216568 | 10.93582 | 0.48 | 0.2132792
80.2 | 2.406 | 12.55 | 0.2190388 | 10.98435 | 0.46 | 0.2110103
80.3 | 2.409 | 12.83 | 0.2239257 | 10.75803 | 0.51 | 0.2150246
87.6 | 2.628 | 14.26 | 0.248884 | 10.55914 | 0.48 | 0.2405064
85 | 2.55 | 13.73 | 0.2396337 | 10.64124 | 0.51 | 0.2307325
85.6 | 2.568 | 14.35 | 0.2504547 | 10.25335 | 0.51 | 0.2415536
89.4 | 2.682 | 15.23 | 0.2658136 | 10.08978 | 0.53 | 0.2565634
89.7 | 2.691 | 15.23 | 0.2658136 | 10.12363 | 0.51 | 0.2569125
91.3 | 2.739 | 15.47 | 0.2700024 | 10.14435 | 0.53 | 0.2607522
95.8 | 2.874 | 16.66 | 0.2907719 | 9.884038 | 0.62 | 0.2799508
95.4 | 2.862 | 16.85 | 0.294088 | 9.731782 | 0.64 | 0.2829179
97.3 | 2.919 | 16.88 | 0.2946116 | 9.907961 | 0.57 | 0.2846632
100.1 | 3.003 | 17.82 | 0.3110177 | 9.6554 | 0.66 | 0.2994985
101.2 | 3.036 | 17.65 | 0.3080506 | 9.855523 | 0.62 | 0.2972296
99.3 | 2.979 | 17.38 | 0.3033382 | 9.820721 | 0.59 | 0.2930408
110 | 3.3 | 19.12 | 0.333707 | 9.888916 | 0.59 | 0.3234095
114.6 | 3.438 | 19.97 | 0.3485423 | 9.86394 | 0.59 | 0.3382448
110.4 | 3.312 | 20 | 0.3490659 | 9.488181 | 0.64 | 0.3378957
120.8 | 3.624 | 21.93 | 0.3827507 | 9.468304 | 0.68 | 0.3708825
120.6 | 3.618 | 21.45 | 0.3743731 | 9.664155 | 0.75 | 0.3612832
119.8 | 3.594 | 21.56 | 0.376293 | 9.551068 | 0.73 | 0.3635521
132.8 | 3.984 | 23.95 | 0.4180064 | 9.530956 | 0.73 | 0.4052655
128.5 | 3.855 | 23.49 | 0.4099778 | 9.402947 | 0.7 | 0.3977605
132.8 | 3.984 | 23.86 | 0.4164356 | 9.566906 | 0.68 | 0.4045673
141.4 | 4.242 | 25.51 | 0.4452335 | 9.527585 | 0.68 | 0.4333653
143.3 | 4.299 | 25.93 | 0.4525639 | 9.499212 | 0.75 | 0.4394739
143 | 4.29 | 25.47 | 0.4445354 | 9.650526 | 0.75 | 0.4314454
151.1 | 4.533 | 27.51 | 0.4801401 | 9.440995 | 0.79 | 0.466352
154.1 | 4.623 | 27.78 | 0.4848525 | 9.534859 | 0.77 | 0.4714134
155.2 | 4.656 | 27.51 | 0.4801401 | 9.69717 | 0.75 | 0.4670501
Taken in the afternoon of 12/2/20
Temp | 22.3
Load (N) | Torque | Angle (deg) | Angle (rad) | Predicted Stiffnes (N/rad) | Zero Change | Angle with zero change
10.7 | 0.321 | 0.68 | 0.01186824 | 27.04698 | 0 | 0.01186824
11.5 | 0.345 | 0.75 | 0.01308997 | 26.35606 | 0 | 0.01308997
10.5 | 0.315 | 0.66 | 0.01151917 | 27.34571 | 0 | 0.01151917
14.2 | 0.426 | 0.97 | 0.01692969 | 25.16289 | 0.02 | 0.01658063
14.9 | 0.447 | 1.01 | 0.01762783 | 25.35764 | 0.02 | 0.01727876
16.1 | 0.483 | 1.12 | 0.01954769 | 24.7088 | 0.02 | 0.01919862
19.6 | 0.588 | 1.47 | 0.02565634 | 22.91831 | 0.02 | 0.02530727
20.4 | 0.612 | 1.54 | 0.02687807 | 22.76949 | 0.02 | 0.026529
19.1 | 0.573 | 1.45 | 0.02530727 | 22.64171 | 0.02 | 0.02495821
24.8 | 0.744 | 2.02 | 0.03525565 | 21.103 | 0.04 | 0.03455752
25.1 | 0.753 | 2.04 | 0.03560472 | 21.14888 | 0.04 | 0.03490659
25.6 | 0.768 | 2.13 | 0.03717551 | 20.65876 | 0.02 | 0.03682645
29.2 | 0.876 | 2.68 | 0.04677482 | 18.72802 | 0.07 | 0.04555309
29.9 | 0.897 | 2.83 | 0.04939282 | 18.16054 | 0.07 | 0.04817109
29.7 | 0.891 | 2.79 | 0.04869469 | 18.29768 | 0.07 | 0.04747296
35.2 | 1.056 | 3.65 | 0.06370452 | 16.57653 | 0.09 | 0.06213372
34.2 | 1.026 | 3.58 | 0.06248279 | 16.42052 | 0.11 | 0.06056293
35 | 1.05 | 3.65 | 0.06370452 | 16.48235 | 0.11 | 0.06178466
40 | 1.2 | 4.46 | 0.07784168 | 15.4159 | 0.15 | 0.07522369
39.4 | 1.182 | 4.48 | 0.07819075 | 15.11688 | 0.18 | 0.07504916
40.2 | 1.206 | 4.55 | 0.07941248 | 15.18653 | 0.18 | 0.07627089
45 | 1.35 | 5.41 | 0.09442231 | 14.29747 | 0.2 | 0.09093165
47.1 | 1.413 | 5.71 | 0.0996583 | 14.17845 | 0.2 | 0.09616764
45.1 | 1.353 | 5.52 | 0.09634217 | 14.04369 | 0.22 | 0.09250245
49.9 | 1.497 | 6.2 | 0.1082104 | 13.83416 | 0.22 | 0.1043707
49.7 | 1.491 | 6.46 | 0.1127483 | 13.22415 | 0.31 | 0.1073377
49.6 | 1.488 | 6.33 | 0.1104793 | 13.46858 | 0.29 | 0.1054179
55 | 1.65 | 7.3 | 0.127409 | 12.95042 | 0.31 | 0.1219985
55.4 | 1.662 | 7.47 | 0.1303761 | 12.74774 | 0.29 | 0.1253146
54.7 | 1.641 | 7.47 | 0.1303761 | 12.58666 | 0.31 | 0.1249656
60.5 | 1.815 | 8.39 | 0.1464331 | 12.39474 | 0.31 | 0.1410226
59.5 | 1.785 | 8.37 | 0.1460841 | 12.21899 | 0.33 | 0.1403245
59.4 | 1.782 | 8.24 | 0.1438151 | 12.39091 | 0.35 | 0.1377065
67.2 | 2.016 | 9.49 | 0.1656317 | 12.17158 | 0.35 | 0.1595231
64.9 | 1.947 | 9.4 | 0.1640609 | 11.86754 | 0.35 | 0.1579523
66.1 | 1.983 | 9.47 | 0.1652827 | 11.99763 | 0.35 | 0.159174
69.8 | 2.094 | 10.28 | 0.1794198 | 11.67095 | 0.4 | 0.1724385
70.6 | 2.118 | 10.5 | 0.1832596 | 11.55738 | 0.4 | 0.1762783
69.7 | 2.091 | 10.35 | 0.1806416 | 11.57541 | 0.4 | 0.1736603
75.3 | 2.259 | 11.45 | 0.1998402 | 11.30403 | 0.4 | 0.1928589
73.7 | 2.211 | 11.29 | 0.1970477 | 11.22063 | 0.44 | 0.1893682
74.9 | 2.247 | 11.54 | 0.201411 | 11.15629 | 0.42 | 0.1940806
81 | 2.43 | 12.68 | 0.2213077 | 10.98018 | 0.44 | 0.2136283
79.9 | 2.397 | 13.03 | 0.2274164 | 10.54014 | 0.48 | 0.2190388
79.3 | 2.379 | 12.85 | 0.2242748 | 10.60752 | 0.51 | 0.2153736
85.6 | 2.568 | 14.06 | 0.2453933 | 10.46483 | 0.48 | 0.2370157
87.3 | 2.619 | 14.72 | 0.2569125 | 10.19413 | 0.51 | 0.2480113
85.3 | 2.559 | 14.35 | 0.2504547 | 10.21741 | 0.46 | 0.2424262
88 | 2.64 | 15.32 | 0.2673844 | 9.873424 | 0.53 | 0.2581342
88.9 | 2.667 | 15.6 | 0.2722714 | 9.795375 | 0.55 | 0.2626721
92 | 2.76 | 16 | 0.2792527 | 9.883522 | 0.53 | 0.2700024
96.4 | 2.892 | 17.01 | 0.2968805 | 9.741293 | 0.53 | 0.2876303
95 | 2.85 | 16.9 | 0.2949606 | 9.662306 | 0.55 | 0.2853613
95.4 | 2.862 | 17.01 | 0.2968805 | 9.640242 | 0.55 | 0.2872812
102.6 | 3.078 | 18.15 | 0.3167773 | 9.716607 | 0.57 | 0.3068289
99.1 | 2.973 | 17.67 | 0.3083997 | 9.640088 | 0.57 | 0.2984513
100.4 | 3.012 | 18.02 | 0.3145083 | 9.576853 | 0.59 | 0.3042109
109 | 3.27 | 19.43 | 0.3391175 | 9.642676 | 0.59 | 0.32882
109.3 | 3.279 | 19.71 | 0.3440044 | 9.531855 | 0.59 | 0.333707
112.7 | 3.381 | 20.39 | 0.3558726 | 9.50059 | 0.59 | 0.3455752
119.6 | 3.588 | 21.67 | 0.3782128 | 9.486722 | 0.62 | 0.3673918
119.4 | 3.582 | 21.64 | 0.3776893 | 9.483987 | 0.59 | 0.3673918
120.9 | 3.627 | 21.82 | 0.3808308 | 9.523913 | 0.57 | 0.3708825
132.2 | 3.966 | 23.71 | 0.4138176 | 9.583933 | 0.64 | 0.4026475
130.1 | 3.903 | 23.62 | 0.4122468 | 9.46763 | 0.59 | 0.4019493
132 | 3.96 | 24.04 | 0.4195772 | 9.438073 | 0.62 | 0.4087561
139 | 4.17 | 25.36 | 0.4426155 | 9.42127 | 0.66 | 0.4310963
142.8 | 4.284 | 26.04 | 0.4544837 | 9.42608 | 0.73 | 0.4417428
141.4 | 4.242 | 25.84 | 0.4509931 | 9.405909 | 0.68 | 0.4391248
151.8 | 4.554 | 26.57 | 0.463734 | 9.820285 | 0.64 | 0.4525639
151.3 | 4.539 | 27.01 | 0.4714134 | 9.628491 | 0.7 | 0.4591961
149.7 | 4.491 | 26.94 | 0.4701917 | 9.551423 | 0.66 | 0.4586725
Taken in the afternoon of 12/2/20
Temp | 22.8
Load (N) | Torque | Angle (deg) | Angle (rad) | Predicted Stiffnes (N/rad) | Zero Change | Angle with zero change
9.6 | 0.288 | 0.59 | 0.01029744 | 27.96811 | -0.02 | 0.01064651
9.9 | 0.297 | 0.59 | 0.01029744 | 28.84211 | -0.02 | 0.01064651
10.5 | 0.315 | 0.62 | 0.01082104 | 29.10995 | -0.4 | 0.01780236
14.7 | 0.441 | 0.99 | 0.01727876 | 25.52267 | -0.02 | 0.01762783
15.1 | 0.453 | 1.01 | 0.01762783 | 25.69801 | -0.02 | 0.01797689
14.8 | 0.444 | 0.99 | 0.01727876 | 25.69629 | -0.02 | 0.01762783
19.8 | 0.594 | 1.43 | 0.02495821 | 23.79979 | -0.02 | 0.02530727
20 | 0.6 | 1.47 | 0.02565634 | 23.38603 | -0.02 | 0.02600541
19.9 | 0.597 | 1.47 | 0.02565634 | 23.2691 | -0.02 | 0.02600541
24.9 | 0.747 | 2.04 | 0.03560472 | 20.98037 | 0 | 0.03560472
25.4 | 0.762 | 2.02 | 0.03525565 | 21.61356 | 0 | 0.03525565
26.2 | 0.786 | 2.18 | 0.03804818 | 20.65802 | 0.02 | 0.03769911
30.4 | 0.912 | 2.81 | 0.04904375 | 18.59564 | 0.04 | 0.04834562
29.4 | 0.882 | 2.7 | 0.04712389 | 18.71662 | 0.04 | 0.04642576
29.6 | 0.888 | 2.72 | 0.04747296 | 18.70539 | 0.07 | 0.04625123
34.7 | 1.041 | 3.45 | 0.06021386 | 17.28838 | 0.07 | 0.05899213
36 | 1.08 | 3.52 | 0.06143559 | 17.57939 | 0.07 | 0.06021386
35.9 | 1.077 | 3.47 | 0.06056293 | 17.78316 | 0.07 | 0.05934119
39.3 | 1.179 | 4.18 | 0.07295476 | 16.1607 | 0.09 | 0.07138397
39.8 | 1.194 | 4.37 | 0.07627089 | 15.65473 | 0.13 | 0.07400196
39.8 | 1.194 | 4.28 | 0.07470009 | 15.98392 | 0.11 | 0.07278023
46.3 | 1.389 | 5.27 | 0.09197885 | 15.1013 | 0.11 | 0.09005899
44.4 | 1.332 | 5.05 | 0.08813913 | 15.11247 | 0.13 | 0.0858702
44.8 | 1.344 | 5.16 | 0.09005899 | 14.92355 | 0.13 | 0.08779006
52.1 | 1.563 | 6.35 | 0.1108284 | 14.10288 | 0.15 | 0.1082104
49.7 | 1.491 | 6.22 | 0.1085595 | 13.73441 | 0.22 | 0.1047198
50.1 | 1.503 | 6.35 | 0.1108284 | 13.5615 | 0.2 | 0.1073377
55.5 | 1.665 | 7.12 | 0.1242674 | 13.39852 | 0.22 | 0.1204277
54.7 | 1.641 | 7.08 | 0.1235693 | 13.28 | 0.22 | 0.1197296
55.7 | 1.671 | 7.23 | 0.1261873 | 13.24222 | 0.22 | 0.1223476
59.3 | 1.779 | 7.71 | 0.1345649 | 13.22039 | 0.22 | 0.1307252
60 | 1.8 | 8.11 | 0.1415462 | 12.7167 | 0.26 | 0.1370083
61.1 | 1.833 | 8.2 | 0.143117 | 12.8077 | 0.26 | 0.1385791
67.6 | 2.028 | 9.6 | 0.1675516 | 12.10373 | 0.26 | 0.1630138
65.5 | 1.965 | 9.45 | 0.1649336 | 11.91388 | 0.31 | 0.1595231
65.8 | 1.974 | 9.49 | 0.1656317 | 11.91801 | 0.31 | 0.1602212
69.6 | 2.088 | 10.53 | 0.1837832 | 11.36121 | 0.35 | 0.1776745
70.5 | 2.115 | 10.37 | 0.1809906 | 11.68569 | 0.35 | 0.174882
69.9 | 2.097 | 10.26 | 0.1790708 | 11.71045 | 0.35 | 0.1729621
75.4 | 2.262 | 11.69 | 0.204029 | 11.08666 | 0.37 | 0.1975713
75.6 | 2.268 | 11.76 | 0.2052507 | 11.0499 | 0.37 | 0.198793
76 | 2.28 | 11.87 | 0.2071706 | 11.00542 | 0.4 | 0.2001893
83.9 | 2.517 | 13.71 | 0.2392846 | 10.51885 | 0.42 | 0.2319543
79.7 | 2.391 | 13.21 | 0.230558 | 10.37049 | 0.46 | 0.2225295
84.8 | 2.544 | 14.7 | 0.2565634 | 9.915678 | 0.55 | 0.2469641
81.4 | 2.442 | 13.67 | 0.2385865 | 10.23528 | 0.51 | 0.2296853
80.3 | 2.409 | 13.25 | 0.2312561 | 10.41702 | 0.46 | 0.2232276
85.7 | 2.571 | 14.37 | 0.2508038 | 10.25104 | 0.44 | 0.2431244
91.2 | 2.736 | 15.49 | 0.2703515 | 10.12016 | 0.44 | 0.2626721
89.5 | 2.685 | 15.43 | 0.2693043 | 9.970134 | 0.48 | 0.2609267
91 | 2.73 | 15.49 | 0.2703515 | 10.09797 | 0.46 | 0.262323
96.7 | 2.901 | 16.46 | 0.2872812 | 10.09812 | 0.48 | 0.2789036
95 | 2.85 | 16.35 | 0.2853613 | 9.987338 | 0.51 | 0.2764602
95.2 | 2.856 | 16.17 | 0.2822197 | 10.11977 | 0.48 | 0.2738422
99.8 | 2.994 | 17.34 | 0.3026401 | 9.892939 | 0.55 | 0.2930408
100 | 3 | 17.25 | 0.3010693 | 9.964483 | 0.53 | 0.2918191
98.6 | 2.958 | 16.92 | 0.2953097 | 10.0166 | 0.51 | 0.2864085
112.5 | 3.375 | 19.05 | 0.3324852 | 10.15083 | 0.51 | 0.323584
112.5 | 3.375 | 19.51 | 0.3405137 | 9.911494 | 0.53 | 0.3312635
109.5 | 3.285 | 19.27 | 0.3363249 | 9.76734 | 0.57 | 0.3263766
120.2 | 3.606 | 21.45 | 0.3743731 | 9.632102 | 0.57 | 0.3644247
121.1 | 3.633 | 21.75 | 0.3796091 | 9.570371 | 0.59 | 0.3693117
120.1 | 3.603 | 21.58 | 0.3766421 | 9.566112 | 0.59 | 0.3663446
131.9 | 3.957 | 23.62 | 0.4122468 | 9.59862 | 0.59 | 0.4019493
130.9 | 3.927 | 23.69 | 0.4134685 | 9.497701 | 0.57 | 0.4035201
132 | 3.96 | 23.51 | 0.4103269 | 9.650842 | 0.59 | 0.4000295
144.6 | 4.338 | 24.76 | 0.4321435 | 10.03833 | 0.53 | 0.4228933
139 | 4.17 | 24.76 | 0.4321435 | 9.649572 | 0.55 | 0.4225442
140.4 | 4.212 | 24.72 | 0.4314454 | 9.762533 | 0.55 | 0.4218461
150.8 | 4.524 | 26.37 | 0.4602433 | 9.829583 | 0.59 | 0.4499459
151 | 4.53 | 26.26 | 0.4583235 | 9.883849 | 0.57 | 0.4483751
149.1 | 4.473 | 26.43 | 0.4612905 | 9.696709 | 0.55 | 0.4516912
Taken in the morning of 13/2/20
Temp | 22
Load (N) | Torque | Angle (deg) | Angle (rad) | Predicted Stiffnes (N/rad) | Zero Change | Angle with zero change
11 | 0.33 | 0.7 | 0.0122173 | 27.01087 | -0.02 | 0.01256637
11.2 | 0.336 | 0.75 | 0.01308997 | 25.66851 | -0.02 | 0.01343904
9.7 | 0.291 | 0.64 | 0.01117011 | 26.05167 | -0.02 | 0.01151917
15.6 | 0.468 | 1.08 | 0.01884956 | 24.82817 | -0.02 | 0.01919862
15.7 | 0.471 | 1.12 | 0.01954769 | 24.09492 | -0.02 | 0.01989675
15.5 | 0.465 | 1.08 | 0.01884956 | 24.66902 | -0.02 | 0.01919862
19.3 | 0.579 | 1.45 | 0.02530727 | 22.8788 | -0.02 | 0.02565634
20.7 | 0.621 | 1.54 | 0.02687807 | 23.10434 | -0.02 | 0.02722714
20 | 0.6 | 1.49 | 0.02600541 | 23.07213 | 0 | 0.02600541
25 | 0.75 | 2.04 | 0.03560472 | 21.06462 | 0 | 0.03560472
25.4 | 0.762 | 2.13 | 0.03717551 | 20.49736 | 0.02 | 0.03682645
25.5 | 0.765 | 2.15 | 0.03752458 | 20.38664 | 0.02 | 0.03717551
30.4 | 0.912 | 2.77 | 0.04834562 | 18.86417 | 0.04 | 0.04764749
30.2 | 0.906 | 2.7 | 0.04712389 | 19.22592 | 0.02 | 0.04677482
30.9 | 0.927 | 2.77 | 0.04834562 | 19.17444 | 0.02 | 0.04799655
35.4 | 1.062 | 3.36 | 0.05864306 | 18.10956 | 0.04 | 0.05794493
35.5 | 1.065 | 3.49 | 0.06091199 | 17.48424 | 0.07 | 0.05969026
34.1 | 1.023 | 3.23 | 0.05637413 | 18.14662 | 0.07 | 0.0551524
42.1 | 1.263 | 4.35 | 0.07592182 | 16.63553 | 0.09 | 0.07435103
39.7 | 1.191 | 4.13 | 0.0720821 | 16.52283 | 0.11 | 0.07016224
40.3 | 1.209 | 4.31 | 0.07522369 | 16.07206 | 0.11 | 0.07330383
44.1 | 1.323 | 4.72 | 0.08237954 | 16.05981 | 0.11 | 0.08045968
44.9 | 1.347 | 5.05 | 0.08813913 | 15.28266 | 0.15 | 0.08552113
44.2 | 1.326 | 4.94 | 0.08621927 | 15.37939 | 0.15 | 0.08360127
51.9 | 1.557 | 5.95 | 0.1038471 | 14.9932 | 0.15 | 0.1012291
53.6 | 1.608 | 6.2 | 0.1082104 | 14.85994 | 0.18 | 0.1050688
49.9 | 1.497 | 6.06 | 0.105767 | 14.15376 | 0.2 | 0.1022763
54.6 | 1.638 | 6.79 | 0.1185079 | 13.82187 | 0.22 | 0.1146681
56.5 | 1.695 | 7.08 | 0.1235693 | 13.717 | 0.22 | 0.1197296
55.8 | 1.674 | 7.03 | 0.1226966 | 13.6434 | 0.33 | 0.1169371
61.6 | 1.848 | 8.24 | 0.1438151 | 12.84983 | 0.31 | 0.1384046
61.1 | 1.833 | 7.84 | 0.1368338 | 13.39581 | 0.31 | 0.1314233
59.6 | 1.788 | 7.82 | 0.1364847 | 13.10036 | 0.29 | 0.1314233
65.2 | 1.956 | 9.23 | 0.1610939 | 12.14199 | 0.33 | 0.1553343
65.3 | 1.959 | 8.97 | 0.156556 | 12.51309 | 0.31 | 0.1511455
65.2 | 1.956 | 8.94 | 0.1560324 | 12.53586 | 0.31 | 0.1506219
69.9 | 2.097 | 10.15 | 0.1771509 | 11.83736 | 0.4 | 0.1701696
70.9 | 2.127 | 10.13 | 0.1768019 | 12.03042 | 0.37 | 0.1703441
69.4 | 2.082 | 10.11 | 0.1764528 | 11.79919 | 0.35 | 0.1703441
75.5 | 2.265 | 11.14 | 0.1944297 | 11.64946 | 0.35 | 0.188321
77.7 | 2.331 | 11.21 | 0.1956514 | 11.91405 | 0.37 | 0.1891937
74.4 | 2.232 | 11.18 | 0.1951278 | 11.43866 | 0.37 | 0.1886701
81.1 | 2.433 | 12.17 | 0.2124066 | 11.45445 | 0.37 | 0.2059489
80.1 | 2.403 | 12.46 | 0.217468 | 11.0499 | 0.42 | 0.2101376
80.1 | 2.403 | 12.39 | 0.2162463 | 11.11233 | 0.4 | 0.209265
85.8 | 2.574 | 14.24 | 0.2485349 | 10.35669 | 0.44 | 0.2408554
84.7 | 2.541 | 14.06 | 0.2453933 | 10.35481 | 0.46 | 0.2373648
84.8 | 2.544 | 14.04 | 0.2450442 | 10.3818 | 0.46 | 0.2370157
89.1 | 2.673 | 14.79 | 0.2581342 | 10.35508 | 0.48 | 0.2497566
90.6 | 2.718 | 14.92 | 0.2604031 | 10.43766 | 0.46 | 0.2523746
90.9 | 2.727 | 15.18 | 0.264941 | 10.29286 | 0.48 | 0.2565634
94.3 | 2.829 | 15.91 | 0.2776819 | 10.18792 | 0.51 | 0.2687807
94.7 | 2.841 | 16.13 | 0.2815216 | 10.09159 | 0.53 | 0.2722714
96.9 | 2.907 | 16.19 | 0.2825688 | 10.28776 | 0.51 | 0.2736676
101.2 | 3.036 | 17.03 | 0.2972296 | 10.21433 | 0.53 | 0.2879793
99.9 | 2.997 | 17.01 | 0.2968805 | 10.09497 | 0.53 | 0.2876303
101.9 | 3.057 | 16.83 | 0.2937389 | 10.4072 | 0.53 | 0.2844887
110.5 | 3.315 | 19.01 | 0.3317871 | 9.991347 | 0.57 | 0.3218387
110.7 | 3.321 | 18.81 | 0.3282964 | 10.11586 | 0.57 | 0.3183481
109.5 | 3.285 | 18.79 | 0.3279474 | 10.01685 | 0.57 | 0.317999
119.5 | 3.585 | 21.2 | 0.3700098 | 9.688933 | 0.59 | 0.3597124
123.9 | 3.717 | 21.31 | 0.3719297 | 9.993825 | 0.57 | 0.3619813
122.2 | 3.666 | 21.67 | 0.3782128 | 9.692955 | 0.59 | 0.3679154
132 | 3.96 | 23.16 | 0.4042183 | 9.796688 | 0.62 | 0.3933972
131 | 3.93 | 23.23 | 0.40544 | 9.693173 | 0.62 | 0.3946189
130.4 | 3.912 | 23.12 | 0.4035201 | 9.694684 | 0.62 | 0.3926991
143.3 | 4.299 | 25.05 | 0.437205 | 9.832916 | 0.66 | 0.4256858
140.7 | 4.221 | 25.03 | 0.4368559 | 9.662225 | 0.64 | 0.4256858
142.9 | 4.287 | 24.94 | 0.4352851 | 9.848717 | 0.68 | 0.4234169
153.8 | 4.614 | 26.43 | 0.4612905 | 10.00237 | 0.64 | 0.4501204
148.6 | 4.458 | 26.43 | 0.4612905 | 9.664192 | 0.7 | 0.4490732
149.2 | 4.476 | 26.28 | 0.4586725 | 9.758596 | 0.66 | 0.4471534
This is all the data from the above 5 tests, sorted by angle in radians
Torque (N) | Angle (rad)
0.312 | 0.312
0.312 | 0.312
0.312 | 0.312
0.327 | 0.327
0.327 | 0.327
0.327 | 0.327
0.306 | 0.306
0.312 | 0.312
0.306 | 0.306
0.312 | 0.312
0.318 | 0.318
0.318 | 0.318
0.369 | 0.369
0.369 | 0.369
0.369 | 0.369
0.432 | 0.432
0.432 | 0.432
0.432 | 0.432
0.447 | 0.447
0.447 | 0.447
0.447 | 0.447
0.483 | 0.483
0.483 | 0.483
0.483 | 0.483
0.453 | 0.453
0.459 | 0.459
0.453 | 0.453
0.459 | 0.459
0.459 | 0.459
0.459 | 0.459
0.609 | 0.609
0.609 | 0.609
0.609 | 0.609
0.612 | 0.612
0.612 | 0.612
0.612 | 0.612
0.654 | 0.654
0.654 | 0.654
0.654 | 0.654
0.597 | 0.597
0.597 | 0.597
0.624 | 0.624
0.624 | 0.624
0.624 | 0.624
0.624 | 0.624
0.732 | 0.732
0.732 | 0.732
0.732 | 0.732
0.747 | 0.747
0.747 | 0.747
0.747 | 0.747
0.756 | 0.756
0.756 | 0.756
0.756 | 0.756
0.735 | 0.735
0.735 | 0.735
0.768 | 0.768
0.768 | 0.768
0.777 | 0.777
0.777 | 0.777
0.882 | 0.882
0.882 | 0.882
0.882 | 0.882
0.912 | 0.912
0.912 | 0.912
0.912 | 0.912
0.915 | 0.915
0.915 | 0.915
0.915 | 0.915
0.909 | 0.909
0.909 | 0.909
0.909 | 0.909
0.906 | 0.906
0.891 | 0.891
0.906 | 0.906
0.891 | 0.891
0.915 | 0.915
0.915 | 0.915
1.065 | 1.065
1.065 | 1.065
1.065 | 1.065
1.05 | 1.05
1.05 | 1.05
1.05 | 1.05
1.032 | 1.032
1.065 | 1.065
1.089 | 1.089
1.032 | 1.032
1.065 | 1.065
1.089 | 1.089
1.089 | 1.089
1.074 | 1.074
1.074 | 1.074
1.185 | 1.185
1.185 | 1.185
1.182 | 1.182
1.182 | 1.182
1.209 | 1.209
1.209 | 1.209
1.209 | 1.209
1.2 | 1.2
1.2 | 1.2
1.2 | 1.2
1.233 | 1.233
1.233 | 1.233
1.233 | 1.233
1.233 | 1.233
1.233 | 1.233
1.344 | 1.344
1.344 | 1.344
1.344 | 1.344
1.332 | 1.332
1.332 | 1.332
1.371 | 1.371
1.371 | 1.371
1.371 | 1.371
1.368 | 1.368
1.368 | 1.368
1.356 | 1.356
1.356 | 1.356
1.356 | 1.356
1.371 | 1.371
1.371 | 1.371
1.5 | 1.5
1.5 | 1.5
1.5 | 1.5
1.5 | 1.5
1.5 | 1.5
1.5 | 1.5
1.506 | 1.506
1.506 | 1.506
1.506 | 1.506
1.524 | 1.524
1.524 | 1.524
1.581 | 1.581
1.581 | 1.581
1.551 | 1.551
1.551 | 1.551
1.668 | 1.668
1.659 | 1.659
1.668 | 1.668
1.659 | 1.659
1.668 | 1.668
1.659 | 1.659
1.644 | 1.644
1.644 | 1.644
1.644 | 1.644
1.647 | 1.647
1.647 | 1.647
1.686 | 1.686
1.686 | 1.686
1.671 | 1.671
1.671 | 1.671
1.8 | 1.8
1.806 | 1.806
1.8 | 1.8
1.806 | 1.806
1.8 | 1.8
1.806 | 1.806
1.845 | 1.845
1.809 | 1.809
1.845 | 1.845
1.809 | 1.809
1.809 | 1.809
1.833 | 1.833
1.833 | 1.833
1.848 | 1.848
1.848 | 1.848
1.941 | 1.941
1.941 | 1.941
1.941 | 1.941
1.977 | 1.977
1.977 | 1.977
1.977 | 1.977
1.977 | 1.977
1.977 | 1.977
1.98 | 1.98
1.98 | 1.98
1.98 | 1.98
1.968 | 1.968
2.025 | 2.025
1.974 | 1.974
1.968 | 1.968
2.025 | 2.025
1.974 | 1.974
1.974 | 1.974
2.097 | 2.097
2.124 | 2.124
2.097 | 2.097
2.124 | 2.124
2.097 | 2.097
2.124 | 2.124
2.064 | 2.064
2.064 | 2.064
2.109 | 2.109
2.109 | 2.109
2.109 | 2.109
2.148 | 2.148
2.148 | 2.148
2.124 | 2.124
2.124 | 2.124
2.268 | 2.268
2.268 | 2.268
2.28 | 2.28
2.241 | 2.241
2.28 | 2.28
2.241 | 2.241
2.241 | 2.241
2.307 | 2.307
2.307 | 2.307
2.307 | 2.307
2.277 | 2.277
2.277 | 2.277
2.271 | 2.271
2.271 | 2.271
2.271 | 2.271
2.412 | 2.412
2.412 | 2.412
2.46 | 2.46
2.46 | 2.46
2.433 | 2.433
2.433 | 2.433
2.406 | 2.406
2.406 | 2.406
2.406 | 2.406
2.424 | 2.424
2.424 | 2.424
2.424 | 2.424
2.409 | 2.409
2.409 | 2.409
2.409 | 2.409
2.595 | 2.595
2.595 | 2.595
2.55 | 2.55
2.55 | 2.55
2.55 | 2.55
2.565 | 2.565
2.565 | 2.565
2.601 | 2.601
2.601 | 2.601
2.694 | 2.694
2.694 | 2.694
2.628 | 2.628
2.628 | 2.628
2.628 | 2.628
2.568 | 2.568
2.568 | 2.568
2.568 | 2.568
2.667 | 2.667
2.667 | 2.667
2.673 | 2.673
2.673 | 2.673
2.682 | 2.682
2.691 | 2.691
2.682 | 2.682
2.691 | 2.691
2.682 | 2.682
2.691 | 2.691
2.739 | 2.739
2.739 | 2.739
2.739 | 2.739
2.889 | 2.889
2.889 | 2.889
2.88 | 2.88
2.88 | 2.88
2.895 | 2.895
2.895 | 2.895
2.874 | 2.874
2.874 | 2.874
2.874 | 2.874
2.862 | 2.862
2.862 | 2.862
2.862 | 2.862
2.919 | 2.919
2.919 | 2.919
2.919 | 2.919
3.003 | 3.003
3.003 | 3.003
3.009 | 3.009
3.009 | 3.009
2.979 | 2.979
2.979 | 2.979
2.979 | 2.979
3.06 | 3.06
3.06 | 3.06
3.036 | 3.036
3.036 | 3.036
3.036 | 3.036
3.003 | 3.003
3.003 | 3.003
3.003 | 3.003
3.324 | 3.324
3.324 | 3.324
3.333 | 3.333
3.333 | 3.333
3.3 | 3.3
3.3 | 3.3
3.3 | 3.3
3.348 | 3.348
3.348 | 3.348
3.438 | 3.438
3.438 | 3.438
3.438 | 3.438
3.312 | 3.312
3.312 | 3.312
3.312 | 3.312
3.603 | 3.603
3.603 | 3.603
3.618 | 3.618
3.618 | 3.618
3.618 | 3.618
3.594 | 3.594
3.594 | 3.594
3.594 | 3.594
3.63 | 3.63
3.63 | 3.63
3.624 | 3.624
3.624 | 3.624
3.624 | 3.624
3.603 | 3.603
3.603 | 3.603
3.819 | 3.819
3.819 | 3.819
3.867 | 3.867
3.867 | 3.867
3.936 | 3.936
3.936 | 3.936
3.855 | 3.855
3.855 | 3.855
3.855 | 3.855
3.864 | 3.864
3.864 | 3.864
3.984 | 3.984
3.984 | 3.984
3.984 | 3.984
3.984 | 3.984
3.984 | 3.984
3.984 | 3.984
4.29 | 4.29
4.29 | 4.29
4.29 | 4.29
4.242 | 4.242
4.242 | 4.242
4.242 | 4.242
4.299 | 4.299
4.299 | 4.299
4.299 | 4.299
4.185 | 4.185
4.185 | 4.185
4.221 | 4.221
4.221 | 4.221
4.218 | 4.218
4.218 | 4.218
4.533 | 4.533
4.656 | 4.656
4.533 | 4.533
4.656 | 4.656
4.533 | 4.533
4.656 | 4.656
4.623 | 4.623
4.623 | 4.623
4.623 | 4.623
4.476 | 4.476
4.476 | 4.476
4.542 | 4.542
4.542 | 4.542
4.614 | 4.614
4.614 | 4.614